## PLANTILLA
Max Agregate
|  | Valor | Opciones |  |  |  |  | Grava 2 |  |  | Gravilla 1 |  |  | Arena 1 |  |  | Combinacion Inicial | Combinacion Final Banda | Combinacion Final Thomson |  | Slump (in.) | 3/8" | 1/2" | 3/4" | 1" | 1 1/2" | 2" | 3" | Tarantula
G5 | Resistencia | G15 | G15, G20, G25, G35, G40 |  |  | APERTURA |  | RETENIDO |  | PASA | RETENIDO |  | PASA | RETENIDO |  | PASA | PASA | PASA | {ASA |  | 1 to 2 | 350 | 335 | 315 | 300 | 275 | 260 | 220 | Superior | Inferior
| Probabilidad defectuoso | 1% | 1%, 2.5%, 5%, 10%, 20% |  |  | [mm] | ASTM | [g] | [%] | [%] | [g] | [%] | [%] | [g] | [%] | [%] | [%] | [%] | [%] |  | 3 to 4 | 385 | 365 | 340 | 325 | 300 | 285 | 245 | 0% | 0% | 75
| TMA | 9.5 | 9.5, 12.5, 19, 25, 37.5, 50, 75 |  |  | 75 | 3" | 0 | 0% | 100% | 0 | 0% | 100% | 0 | 0% | 100% | 100% | 100% | 100% |  | 5 to 6 | 400 | 375 | 350 | 330 | 305 | 290 | 255 | 0% | 0% | 63
| Elemento a homigonar | Zapata de Fundación | Muro Reforzado, Losa, Columna, Vigas, Zapata de Fundación |  |  | 63 | 2 1/2" | 0 | 0% | 100% | 0 | 0% | 100% | 0 | 0% | 100% | 100% | 100% | 100% |  | 6 to 7 | 410 | 385 | 360 | 340 | 315 | 300 | 270 | 0% | 0% | 50
| Condiciones de ejecución en obra | Buenas | Regulares, Medias, Buenas, Muy buenas |  |  | 50 | 2" | 0 | 0% | 100% | 0 | 0% | 100% | 0 | 0% | 100% | 100% | 100% | 100% |  | More than 7 | [7 empty] | 2.5% | 0% | 37.5
| Tipo de cemento | Melón Extra | Melón Extra, Melón Especial |  |  | 37.5 | 1 1/2" | 0 | 0% | 100% | 0 | 0% | 100% | 0 | 0% | 100% | 100% | 100% | 100% |  | Approximate entrapped air content in non-air-entrained concrete, % | 3% | 2.5% | 2% | 1.5% | 1% | 0.5% | 0.3% | 15% | 0% | 25
| Clase de exposición de la obra | C0 | F0, F1, F2, F3, S0, S1, S2, S3, P0, P1, C0, C1, C2 |  |  | 25 | 1" | 300 | 30% | 70% | 0 | 0% | 100% | 0 | 0% | 100% | 94% | 94% | 100% | [9 empty] | 20% | 0% | 19
| Arena | Arena 1 | Arena 1, Arena 2, Arena 3, Arena 4 |  |  | 19 | 3/4" | 500 | 50% | 20% | 70 | 7% | 93% | 0 | 0% | 100% | 81.9% | 81.9% | 97.38% | [9 empty] | 20% | 5% | 12.5
| Gravilla | Gravilla 1 | Gravilla 1, Gravilla 2, Gravilla 3, Gravilla 4 |  |  | 12.5 | 1/2" | 150 | 15% | 5% | 160 | 16% | 77% | 0 | 0% | 100% | 74.1% | 74.1% | 91.38% | [9 empty] | 20% | 5% | 9.5
| Grava | Grava 2 | Grava 1, Grava 2, Grava 3, Grava 4 |  |  | 9.5 | 3/8" | 50 | 5% | 0% | 220 | 22% | 55% | 60 | 6% | 94% | 63.5% | 63.5% | 79.38% | [9 empty] | 20% | 5% | 6.3
| Delta Tarantula | 0% | Condicion para eljar la mezcla de los bordes de la tarantula |  |  | 6.3 | 1/4" | 0 | 0% | 0% | 280 | 28% | 27% | 140 | 14% | 80% | 48.1% | 48.1% | 60.13% | [9 empty] | 20% | 5% | 4.75
[6 empty] | 4.75 | N°4 | 0 | 0% | 0% | 250 | 25% | 2% | 70 | 7% | 73% | 37.1% | 37.1% | 46.38% | [9 empty] | 12.5% | 0% | 2.36
[6 empty] | 2.36 | N°8 | 0 | 0% | 0% | 20 | 2% | -9.368e-15% | 100 | 10% | 63% | 31.5% | 31.5% | 39.38% | [9 empty] | 12.5% | 0% | 1.18
[6 empty] | 1.18 | N°16 | 0 | 0% | 0% | 0 | 0% | -9.368e-15% | 200 | 20% | 43% | 21.5% | 21.5% | 26.88% | [9 empty] | 20% | 5% | 0.6
|  | Grava 2 | Gravilla 1 | Arena 1 | CEMENTO | 0.6 | N°30 | 0 | 0% | 0% | 0 | 0% | -9.368e-15% | 130 | 13% | 30% | 15% | 15% | 18.75% | [9 empty] | 20% | 5% | 0.3
ABORCIÓN |  | 1.2% | 1.2% | 1.2% | - | 0.3 | N°50 | 0 | 0% | 0% | 0 | 0% | -9.368e-15% | 210 | 21% | 9% | 4.5% | 4.5% | 5.625% | [9 empty] | 10% | 0% | 0.15
HUMEDAD |  | 5% | 7% | 6% | - | 0.15 | N°100 | 0 | 0% | 0% | 0 | 0% | 0% | 40 | 4% | 5% | 2.5% | 2.5% | 3.125%
PESO ESPECÍFICO |  | 2.6 | 2.8 | 2.7 | 2.81 | RESIDUO |  | 0 |  |  | 0 |  |  | 50
DENSIDAD |  | 2600 | 2800 | 2700 | 2810 | TOTAL |  | 1000 |  |  | 1000 |  |  | 1000
Fc (Mpa) |  | - | - | - | 15
Fm(Mpa) |  | - | - | - | 24.32
[6 empty] | Curva Sugerida por la Norma | [17 empty] | Promedio
| Ponderaciones Iniciales |  |  |  |  | Tamiz mm | 80-A | 80-B | 80-C | 80-D | 40-A | 40-B | 40-C | 40-D | 20-A | 20-B | 20-C | 20-D | 10-A | 10-B | 10_C | 10-D |  | Curva 80 | Curva 40 | Curva 20 | Curva 10
Grava 2 | 20% |  |  |  |  | 80 | 100% | 100% | 100% | 100% | 100% | 100% | 100% | 100% | 100% | 100% | 100% | 100% | 100% | 100% | 100% | 100% |  | 100% | 100% | 100% | 100%
Gravilla 1 | 30% |  |  |  |  | 40 | 70% | 80% | 90% | 30% | 100% | 100% | 100% | 100% | 100% | 100% | 100% | 100% | 100% | 100% | 100% | 100% |  | 67.5% | 100% | 100% | 100%
Arena 1 | 50% |  |  |  |  | 20 | 45% | 65% | 80% | 30% | 60% | 80% | 90% | 30% | 100% | 100% | 100% | 100% | 100% | 100% | 100% | 100% |  | 55% | 65% | 100% | 100%
[6 empty] | 10 | 30% | 50% | 70% | 30% | 40% | 61% | 80% | 30% | 62% | 77% | 88% | 30% | 100% | 100% | 100% | 100% |  | 45% | 52.75% | 64.25% | 100%
| Ponderaciones Finales Banda |  | Ponderaciones Finales Thomson |  |  | 5 | 20% | 40% | 60% | 30% | 24% | 48% | 66% | 30% | 37% | 58% | 75% | 30% | 61% | 74% | 87% | 30% |  | 37.5% | 42% | 50% | 63%
Grava 2 | 20% |  | 0% |  |  | 2.5 | 12% | 30% | 50% | 0% | 15% | 37% | 55% | 0% | 22% | 43% | 63% | 30% | 37% | 56% | 73% | 30% |  | 23% | 26.75% | 39.5% | 49%
Gravilla 1 | 30% |  | 37.5% |  |  | 1.25 | 7% | 25% | 40% | 0% | 10% | 28% | 42% | 0% | 13% | 33% | 52% | 0% | 22% | 41% | 59% | 30% |  | 18% | 20% | 24.5% | 38%
Arena 1 | 50% |  | 62.5% |  |  | 0.63 | 4% | 17% | 28% | 0% | 6% | 19% | 30% | 0% | 8% | 23% | 38% | 0% | 13% | 27% | 43% | 0% |  | 12.25% | 13.75% | 17.25% | 20.75%
Objetivo | 100% |  | 100% |  |  | 0.315 | 3% | 9% | 17% | 0% | 3% | 11% | 19% | 0% | 4% | 12% | 23% | 0% | 5% | 13% | 26% | 0% |  | 7.25% | 8.25% | 9.75% | 11%
Suma | 100% |  | 100% |  |  | 0.16 | 2% | 4% | 7% | 0% | 2% | 5% | 8% | 0% | 3% | 6% | 9% | 0% | 3% | 7% | 10% | 0% |  | 3.25% | 3.75% | 4.5% | 5%
Relacion Agua Cemento |  |  |  | % Defectuoso | t
Condiciones de Obra buenas | 4 | s |  | 1% | 2.33 | Interpolacion TMA | [9 empty] | Funcion Objetivo TMA
Defectuoso | 2.33 | t |  | 5% | 1.645 | Tamiz NCh | Granulometria Sugerida | Tamiz Lab | Granulometria Ar Comb | Granulometria Interpolacion | Porcentaje Retenido | Superior | Inferior | Cumple Tarantula |  | Granulometria Sugerida |  | Granulometria Optimizda
fc | 15 | Mpa |  | 10% | 1.282 | 80 | 100% | 75 | 100% | 100% | 0% | 0% | 0% | 1 |  | 100% |  | 100%
fm | 24.32 | MPa |  | 15% | 1.036 | 40 | 100% | 63 | 100% | 100% | 0% | 0% | 0% | 1 |  | 100% |  | 100%
| 3527.32416 | PSI |  | 20% | 0.842 | 20 | 100% | 50 | 100% | 84.16% | 0% | 0% | 0% | 1 |  | 100% |  | 84.16%
[6 empty] | 10 | 100% | 37.5 | 100% | 65.48% | 0% | 2.5% | 0% | 1 |  | 100% |  | 65.48%
La tabla Tabla 6.3.4 expone las distintas relaciones agua cemento, por lo tanto, se puede hacer la siguiente interpolacion lineal |  |  |  | Compressive strength at 28 days, psi | Non-air-entrained concrete | 5 | 63% | 25 | 94% | 39.1% | 6% | 15% | 0% | 1 |  | 63% |  | 39.1%
|  |  |  | 2000 | 0.82 | 2.5 | 49% | 19 | 81.9% | 31.96% | 12.1% | 20% | 0% | 1 |  | 49% |  | 31.96%
|  |  |  | 3000 | 0.68 | 1.25 | 38% | 12.5 | 74.1% | 22.33% | 7.8% | 20% | 5% | 1 |  | 38% |  | 22.33%
w/c | 0.6219943424 |  |  | 4000 | 0.57 | 0.63 | 20.75% | 9.5 | 63.5% | 15.47% | 10.6% | 20% | 5% | 1 |  | 20.75% |  | 15.47%
|  |  |  | 5000 | 0.48 | 0.315 | 11% | 6.3 | 48.1% | 5.239% | 15.4% | 20% | 5% | 1 |  | 11% |  | 5.239%
Solicitud por exposicion segun NCh 170-180 |  |  |  | 6000 | 0.41 | 0.16 | 5% | 4.75 | 37.1% | 2.686% | 11% | 20% | 5% | 1 |  | 5% |  | 2.686%
|  |  |  | 7000 | 0.34 |  |  | 2.36 | 31.5% |  | 5.6% | 12.5% | 0% | 1
| min | [6 empty] | 1.18 | 21.5% |  | 10% | 12.5% | 0% | 1 |  | Objetivo |  |  | Solver Solution
C0 | NA |  |  | Exposure Class | Max w/c |  |  | 0.6 | 15% |  | 6.5% | 20% | 5% | 1 |  | 1.369679 |  |  | 1.369679
|  |  |  | F0 | NA |  |  | 0.3 | 4.5% |  | 10.5% | 20% | 5% | 1 |  |  |  |  | 3
Por lo tanto la relacion agua cemento a usar es |  |  |  | F1 | 0.55 |  |  | 0.15 | 2.5% |  | 2% | 10% | 0% | 1 |  |  |  |  | TRUE
|  |  |  | F2 | 0.45 | [13 empty] | TRUE
Max agregate size | 1" | inch |  | F3 | 0.4 | [13 empty] | 32767
Slump | 4 | inch |  | S0 | NA | Factor K TMA |  |  |  | Correccion por Humedad TMA | [8 empty] | 0 |  |  | Rendimiento
w/c | 0.6219943424 |  |  | S1 | NA | Volumen | 1 | m3 |  | Material | Disificacion de Aridos SSS (kg/m3) | Absorcion | Agua Absorcion (kg/m3) | Humedad | Peso Seco | Agua Total | Dosificacion Aridos Huemdos (kg/m3) | [5 empty] | Teorico | Real | Corregida
w | 325 | lb/yd3 |  | S2 | NA | w | 192.8147 | kg/m3 |  | Cemento | 309.9943 |  | - |  |  |  | 309.9943 |  | Densidad Teorica | 2349.43 |  | Cemento | 309.9943 | 310.0694 | 309.9943
c | 522.5128 | lb/yd3 |  | S3 | NA | c | 309.9943 | kg/m3 |  | Agua de Amasado | 192.8147 |  | - | 214.7114 |  | -21.8967 | 103.4032 |  | Densidad real | 2350 |  | Agua | 103.4032 | 103.4283 | 103.4032
aire | 1.5% | % |  | P0 | NA | k | 1846.621 | kg/m3 |  | Agua de Abs de Aridos | - |  | 21.8967 |  |  | -111.3082 |  |  | factor | 1.000242 |  | Agregados | 1936.033 | 1936.502 | 1936.603
|  |  |  | P1 | NA | Grava 2 | 369.3243 | kg/m3 |  | Grava 2 | 369.3243 | 1.2% | -4.379339 | 5% | 364.945 | 18.24725 | 383.1922 |  |  |  |  | Densidad | 2349.43 | 2350 | 2350
|  |  |  | C0 | NA | Gravilla 1 | 553.9864 | kg/m3 |  | Gravilla 1 | 553.9864 | 1.2% | -6.569009 | 7% | 547.4174 | 38.31922 | 585.7367
|  |  |  | C1 | NA | Arena 1 | 923.3107 | kg/m3 |  | Arena 1 | 923.3107 | 1.2% | -10.94835 | 6% | 912.3624 | 54.74174 | 967.1041
|  |  |  | C2 | NA |  |  |  |  | Peso Hormigon (kg) | 2349.43 |  | - |  |  | 0 | 2349.43
[10 empty] | Aire | 1.5% | [5 empty] | 1.5%
|  |  |  | Construction Type | Slump
|  |  |  | Muro Reforzado | 4 | Interpolacion Thomson | [9 empty] | Funcion Objetivo Thomson
|  |  |  | Losa | 4 | Tamiz NCh | Granulometria Sugerida | Tamiz Lab | Granulometria Ar Comb | Granulometria Interpolacion | Porcentaje Retenido | Superior | Inferior | Cumple Tarantula |  | Granulometria Sugerida |  | Granulometria Optimizda |  | Diferencia
|  |  |  | Columna | 4 | 80 | 100% | 75 | 100% | 100% | -9.583e-11% | 0% | 0% | 1 |  | 100% |  | 100% |  | 9.184e-23%
|  |  |  | Vigas | 4 | 40 | 100% | 63 | 100% | 100% | 0% | 0% | 0% | 1 |  | 100% |  | 100% |  | 9.184e-23%
|  |  |  | Zapata de Fundación | 4 | 20 | 100% | 50 | 100% | 97.87% | 0% | 0% | 0% | 1 |  | 100% |  | 97.87% |  | 0.04555%
[6 empty] | 10 | 100% | 37.5 | 100% | 81.62% | 0% | 2.5% | 0% | 1 |  | 100% |  | 81.62% |  | 3.379%
[6 empty] | 5 | 63% | 25 | 100% | 48.87% | 0% | 15% | 0% | 1 |  | 70.71% |  | 48.87% |  | 4.768%
[6 empty] | 2.5 | 49% | 19 | 97.38% | 39.95% | 2.625% | 20% | 0% | 1 |  | 50% |  | 39.95% |  | 1.009%
[6 empty] | 1.25 | 38% | 12.5 | 91.38% | 27.92% | 6% | 20% | 5% | 1 |  | 35.36% |  | 27.92% |  | 0.5535%
[6 empty] | 0.63 | 20.75% | 9.5 | 79.38% | 19.34% | 12% | 20% | 5% | 1 |  | 25.1% |  | 19.34% |  | 0.3321%
[6 empty] | 0.315 | 11% | 6.3 | 60.13% | 6.549% | 19.25% | 20% | 5% | 1 |  | 17.75% |  | 6.549% |  | 1.254%
[6 empty] | 0.16 | 5% | 4.75 | 46.38% | 3.358% | 13.75% | 20% | 5% | 1 |  | 12.65% |  | 3.358% |  | 0.8633%
[8 empty] | 2.36 | 39.38% |  | 7% | 12.5% | 0% | 1
[8 empty] | 1.18 | 26.88% |  | 12.5% | 12.5% | 0% | 1 |  | Objetivo |  |  | Solver Solution
[8 empty] | 0.6 | 18.75% |  | 8.125% | 20% | 5% | 1 |  | 0.1220514 |  |  | 0.1220514
[8 empty] | 0.3 | 5.625% |  | 13.13% | 20% | 5% | 1 |  |  |  |  | 3
[8 empty] | 0.15 | 3.125% |  | 2.5% | 10% | 0% | 1 |  |  |  |  | FALSE
TRUE
32767
[6 empty] | Factor K Thomson |  |  |  | Correccion por Humedad Thomson | [8 empty] | 0 |  |  | Rendimiento
[6 empty] | Volumen | 1 | m3 |  | Material | Disificacion de Aridos SSS (kg/m3) | Absorcion | Agua Absorcion (kg/m3) | Humedad | Peso Seco | Agua Total | Dosificacion Aridos Huemdos (kg/m3) | [5 empty] | Teorico | Real | Corregida
[6 empty] | w | 192.8147 | kg/m3 |  | Cemento | 309.9943 |  | - |  |  |  | 309.9943 |  | Densidad Teorica | 2368.84 |  | Cemento | 309.9943 | 307.5288 | 309.9943
[6 empty] | c | 309.9943 | kg/m3 |  | Agua de Amasado | 192.8147 |  | - | 214.9415 |  | -22.12685 | 97.39311 |  | Densidad Real | 2350 |  | Agua | 97.39311 | 96.61852 | 97.39311
[6 empty] | k | 1866.031 | kg/m3 |  | Agua de Abs de Aridos | - |  | 22.12685 |  |  | -117.5484 |  |  | factor | 0.9920468 |  | Agregados | 1961.452 | 1945.853 | 1942.613
[6 empty] | Grava 2 | 0 | kg/m3 |  | Grava 2 | 0 | 1.2% | 0 | 5% | 0 | 0 | 0 |  |  |  |  | Densidad | 2368.84 | 2350 | 2350
[6 empty] | Gravilla 1 | 699.7166 | kg/m3 |  | Gravilla 1 | 699.7166 | 1.2% | -8.297035 | 7% | 691.4195 | 48.39937 | 739.8189
[6 empty] | Arena 1 | 1166.314 | kg/m3 |  | Arena 1 | 1166.314 | 1.2% | -13.82981 | 6% | 1152.485 | 69.14907 | 1221.634
[10 empty] | Peso Hormigon (kg) | 2368.84 |  | - |  |  | 0 | 2368.84
[10 empty] | Aire | 1.5% | [5 empty] | 1.5%
EJECUTAR MACRO

## ARIDOS
|  | GRAVILLA 1 |  |  | GRAVILLA 2 |  |  | GRAVILLA 3 |  |  | GRAVILLA 4
APERTURA |  | RETENIDO |  | PASA | RETENIDO |  | PASA | RETENIDO |  | PASA | RETENIDO |  | PASA
[mm] | ASTM | [g] | [%] | [%] | [g] | [%] | [%] | [g] | [%] | [%] | [g] | [%] | [%]
75 | 3'' | 0 | 0% | 100% | 0 | 0% | 100% | 0 | 0% | 100% | 0 | 0% | 100%
63 | 2 1/2'' | 0 | 0% | 100% | 0 | 0% | 100% | 0 | 0% | 100% | 0 | 0% | 100%
50 | 2'' | 0 | 0% | 100% | 0 | 0% | 100% | 0 | 0% | 100% | 0 | 0% | 100%
37.5 | 1 1/2'' | 0 | 0% | 100% | 0 | 0% | 100% | 0 | 0% | 100% | 0 | 0% | 100%
25 | 1'' | 0 | 0% | 100% | 0 | 0% | 100% | 0 | 0% | 100% | 0 | 0% | 100% |  | GRAVILLA 1 | GRAVILLA 2 | GRAVILLA 3 | GRAVILLA 4
19 | 3/4'' | 70 | 7% | 93% | 50 | 5% | 95% | 60 | 6% | 94% | 30 | 3% | 97% | ABORCIÓN | 1.2% | 1.2% | 1.2% | 1.2%
2024-05-12 | 1/2'' | 160 | 16% | 77% | 350 | 35% | 60% | 410 | 41% | 53% | 320 | 32% | 65% | HUMEDAD | 7% | 8% | 6% | 5%
2024-05-09 | 3/8'' | 220 | 22% | 55% | 120 | 12% | 48% | 160 | 16% | 37% | 120 | 12% | 53% | PESO ESPECÍFICO | 2.8 | 2.8 | 2.8 | 2.8
2024-03-06 | 1/4'' | 280 | 28% | 27% | 280 | 28% | 20% | 210 | 21% | 16% | 270 | 27% | 26%
4.75 | N°4 | 250 | 25% | 2% | 80 | 8% | 12% | 100 | 10% | 6% | 140 | 14% | 12%
2.36 | N°8 | 20 | 2% | -9.368e-15% | 120 | 12% | 0% | 60 | 6% | 0% | 90 | 9% | 3%
1.18 | N°16 | 0 | 0% | -9.368e-15% | 0 | 0% | 0% | 0 | 0% | 0% | 30 | 3% | -1.11e-14%
0.6 | N°30 | 0 | 0% | -9.368e-15% | 0 | 0% | 0% | 0 | 0% | 0% | 0 | 0% | 0%
0.3 | N°50 | 0 | 0% | -9.368e-15% | 0 | 0% | 0% | 0 | 0% | 0% | 0 | 0% | 0%
0.15 | N°100 | 0 | 0% | 0% | 0 | 0% | 0% | 0 | 0% | 0% | 0 | 0% | 0%
RESIDUO |  | 0 |  |  | 0 |  |  | 0 |  |  | 0
TOTAL |  | 1000 |  |  | 1000 |  |  | 1000 |  |  | 1000
|  | GRAVA 1 |  |  | GRAVA 2 |  |  | GRAVA 3 |  |  | GRAVA 4
APERTURA |  | RETENIDO |  | PASA | RETENIDO |  | PASA | RETENIDO |  | PASA | RETENIDO |  | PASA
[mm] | ASTM | [g] | [%] | [%] | [g] | [%] | [%] | [g] | [%] | [%] | [g] | [%] | [%]
75 | 3'' | 0 | 0% | 100% | 0 | 0% | 100% | 0 | 0% | 100% | 0 | 0% | 100%
63 | 2 1/2'' | 0 | 0% | 100% | 0 | 0% | 100% | 0 | 0% | 100% | 0 | 0% | 100%
50 | 2'' | 0 | 0% | 100% | 0 | 0% | 100% | 0 | 0% | 100% | 0 | 0% | 100%
37.5 | 1 1/2'' | 60 | 6% | 94% | 0 | 0% | 100% | 70 | 7% | 93% | 40 | 4% | 96% |  | GRAVA 1 | GRAVA 2 | GRAVA 3 | GRAVA 4
25 | 1'' | 320 | 32% | 62% | 300 | 30% | 70% | 360 | 36% | 57% | 280 | 28% | 68% | ABORCIÓN | 1.3% | 1.2% | 1.1% | 1.2%
19 | 3/4'' | 480 | 48% | 14% | 500 | 50% | 20% | 400 | 40% | 17% | 330 | 33% | 35% | HUMEDAD | 4% | 5% | 6% | 2%
2024-05-12 | 1/2'' | 60 | 6% | 8% | 150 | 15% | 5% | 100 | 10% | 7% | 200 | 20% | 15% | PESO ESPECÍFICO | 2.6 | 2.6 | 2.6 | 2.6
2024-05-09 | 3/8'' | 80 | 8% | 0% | 50 | 5% | 0% | 70 | 7% | 0% | 110 | 11% | 4%
2024-03-06 | 1/4'' | 0 | 0% | 0% | 0 | 0% | 0% | 0 | 0% | 0% | 10 | 1% | 3%
4.75 | N°4 | 0 | 0% | 0% | 0 | 0% | 0% | 0 | 0% | 0% | 20 | 2% | 1%
2.36 | N°8 | 0 | 0% | 0% | 0 | 0% | 0% | 0 | 0% | 0% | 10 | 1% | 1.908e-15%
1.18 | N°16 | 0 | 0% | 0% | 0 | 0% | 0% | 0 | 0% | 0% | 0 | 0% | 1.908e-15%
0.6 | N°30 | 0 | 0% | 0% | 0 | 0% | 0% | 0 | 0% | 0% | 0 | 0% | 0%
0.3 | N°50 | 0 | 0% | 0% | 0 | 0% | 0% | 0 | 0% | 0% | 0 | 0% | 0%
0.15 | N°100 | 0 | 0% | 0% | 0 | 0% | 0% | 0 | 0% | 0% | 0 | 0% | 0%
RESIDUO |  | 0 |  |  | 0 |  |  | 0 |  |  | 0
TOTAL |  | 1000 |  |  | 1000 |  |  | 1000 |  |  | 1000
|  | ARENA 1 |  |  | ARENA 2 |  |  | ARENA 3 |  |  | ARENA 4
APERTURA |  | RETENIDO |  | PASA | RETENIDO |  | PASA | RETENIDO |  | PASA | RETENIDO |  | PASA
[mm] | ASTM | [g] | [%] | [%] | [g] | [%] | [%] | [g] | [%] | [%] | [g] | [%] | [%]
75 | 3'' | 0 | 0% | 100% | 0 | 0% | 100% | 0 | 0% | 100% | 0 | 0% | 100%
63 | 2 1/2'' | 0 | 0% | 100% | 0 | 0% | 100% | 0 | 0% | 100% | 0 | 0% | 100%
50 | 2'' | 0 | 0% | 100% | 0 | 0% | 100% | 0 | 0% | 100% | 0 | 0% | 100%
37.5 | 1 1/2'' | 0 | 0% | 100% | 0 | 0% | 100% | 0 | 0% | 100% | 0 | 0% | 100%
25 | 1'' | 0 | 0% | 100% | 0 | 0% | 100% | 0 | 0% | 100% | 0 | 0% | 100% |  | ARENA 1 | ARENA 2 | ARENA 3 | ARENA 4
19 | 3/4'' | 0 | 0% | 100% | 0 | 0% | 100% | 0 | 0% | 100% | 0 | 0% | 100% | ABORCIÓN | 1.2% | 1.3% | 1.2% | 1.1%
2024-05-12 | 1/2'' | 0 | 0% | 100% | 0 | 0% | 100% | 0 | 0% | 100% | 0 | 0% | 100% | HUMEDAD | 6% | 7% | 6% | 9%
2024-05-09 | 3/8'' | 60 | 6% | 94% | 30 | 3% | 97% | 0 | 0% | 100% | 0 | 0% | 100% | PESO ESPECÍFICO | 2.7 | 2.7 | 2.7 | 2.7
2024-03-06 | 1/4'' | 140 | 14% | 80% | 140 | 14% | 83% | 40 | 4% | 96% | 70 | 7% | 93%
4.75 | N°4 | 70 | 7% | 73% | 70 | 7% | 76% | 280 | 28% | 68% | 230 | 23% | 70%
2.36 | N°8 | 100 | 10% | 63% | 140 | 14% | 62% | 130 | 13% | 55% | 160 | 16% | 54%
1.18 | N°16 | 200 | 20% | 43% | 220 | 22% | 40% | 170 | 17% | 38% | 140 | 14% | 40%
0.6 | N°30 | 130 | 13% | 30% | 120 | 12% | 28% | 110 | 11% | 27% | 130 | 13% | 27%
0.3 | N°50 | 210 | 21% | 9% | 160 | 16% | 12% | 170 | 17% | 10% | 150 | 15% | 12%
0.15 | N°100 | 40 | 4% | 5% | 90 | 9% | 3% | 60 | 6% | 4% | 90 | 9% | 3%
RESIDUO |  | 50 |  |  | 30 |  |  | 40 |  |  | 30
TOTAL |  | 1000 |  |  | 1000 |  |  | 1000 |  |  | 1000