## Datos
G1 | Resistencia | G30 |  |  | ARENA 1 |  |  | GRAVILLA 2 |  |  | GRAVA 3
| Probabilidad defectuoso | 2.5% | APERTURA |  | RETENIDO |  | PASA | RETENIDO |  | PASA | RETENIDO |  | PASA
| TMA | 19 | [mm] | ASTM | [g] | [%] | [%] | [g] | [%] | [%] | [g] | [%] | [%]
| Elemento a homigonar | Muro Reforzado | 75 | 3'' | 0 | 0% | 100% | 0 | 0% | 100% | 0 | 0% | 100%
| Condiciones de ejecución en obra | Buenas | 63 | 2 1/2'' | 0 | 0% | 100% | 0 | 0% | 100% | 0 | 0% | 100%
| Tipo de cemento | Melón Extra | 50 | 2'' | 0 | 0% | 100% | 0 | 0% | 100% | 0 | 0% | 100%
| Clase de exposición de la obra | S2 | 37.5 | 1 1/2'' | 0 | 0% | 100% | 0 | 0% | 100% | 70 | 7% | 93%
| Arena | Arena 1 | 25 | 1'' | 0 | 0% | 100% | 0 | 0% | 100% | 360 | 36% | 57%
| Gravilla | Gravilla 2 | 19 | 3/4'' | 0 | 0% | 100% | 50 | 5% | 95% | 400 | 40% | 17%
| Grava | Grava 3 | 2024-05-12 | 1/2'' | 0 | 0% | 100% | 350 | 35% | 60% | 100 | 10% | 7%
|  |  | 2024-05-09 | 3/8'' | 60 | 6% | 94% | 120 | 12% | 48% | 70 | 7% | 0%
|  |  | 2024-03-06 | 1/4'' | 140 | 14% | 80% | 280 | 28% | 20% | 0 | 0% | 0%
|  |  | 4.75 | N°4 | 70 | 7% | 73% | 80 | 8% | 12% | 0 | 0% | 0%
|  |  | 2.36 | N°8 | 100 | 10% | 63% | 120 | 12% | 0% | 0 | 0% | 0%
|  |  | 1.18 | N°16 | 200 | 20% | 43% | 0 | 0% | 0% | 0 | 0% | 0%
|  |  | 0.6 | N°30 | 130 | 13% | 30% | 0 | 0% | 0% | 0 | 0% | 0%
|  |  | 0.3 | N°50 | 210 | 21% | 9% | 0 | 0% | 0% | 0 | 0% | 0%
|  |  | 0.15 | N°100 | 40 | 4% | 5% | 0 | 0% | 0% | 0 | 0% | 0%
|  |  | RESIDUO |  | 50 |  |  | 0 |  |  | 0
|  |  | TOTAL |  | 1000 |  |  | 1000 |  |  | 1000
ARENA 1
|  |  | ABORCIÓN |  | 1.2%
|  |  | HUMEDAD |  | 6%
|  |  | PESO ESPECÍFICO |  | 2.7
GRAVILLA 2
|  |  | ABORCIÓN |  | 1.2%
|  |  | HUMEDAD |  | 8%
|  |  | PESO ESPECÍFICO |  | 2.8
GRAVA 3
|  |  | ABORCIÓN |  | 1.1%
|  |  | HUMEDAD |  | 6%
|  |  | PESO ESPECÍFICO |  | 2.6